## A
4.4 Tanquerel Field: analysis of Late Bronze Age Metal
Analysis | Number | Object | Fe | Co | Ni | Cu | Zn | As | Sb | Sn | Ag | Bi | Pb | Au | Cd | S | Al | Si | Mn
SARK1/1 | TN05 sf 43 | Copper ingot fragment | 0 | 0 | 0.02107841 | 98.63693 | 0 | 0.08130245 | 0 | 0.02208215 | 0 | 0 | 0 | 0 | 0.01405227 | 1.224555 | 0 | 0 | 0
SARK1/2 |  |  | 0.01207171 | 0 | 0.006035853 | 98.15303 | 0 | 0.1277589 | 0.02514939 | 0.01005975 | 0.05834658 | 0.02716134 | 0 | 0 | 0.03118524 | 1.549202 | 0 | 0 | 0
SARK1/3 |  |  | 0 | 0.005012582 | 0.01002516 | 98.54735 | 0 | 0.1604026 | 0.01604026 | 0.02005033 | 0.03508807 | 0 | 0 | 0 | 0 | 1.182969 | 0 | 0 | 0.02305788
SARK1/4 |  |  | 0 | 0.00901903 | 0 | 98.50785 | 0 | 0.1382918 | 0.01703595 | 0.1132389 | 0 | 0.1893996 | 0 | 0.01302749 | 0 | 1.012136 | 0 | 0 | 0
SARK1/5 |  |  | 0.01098374 | 0 | 0.01098374 | 98.65399 | 0 | 0 | 0 | 0.0269601 | 0.01897192 | 0 | 0 | 0 | 0 | 1.278108 | 0 | 0 | 0
SARK1/6 |  |  | 0.006022645 | 0.01505661 | 0.01706416 | 98.90187 | 0 | 0.09234723 | 0.0271019 | 0 | 0.03212077 | 0.05320003 | 0 | 0.04516984 | 0.005018871 | 0.8050269 | 0 | 0 | 0
SARK1/7 |  |  | 0 | 0.007020077 | 0 | 98.75243 | 0 | 0.106304 | 0 | 0.02707744 | 0.05816636 | 0 | 0 | 0.01604589 | 0.05616062 | 0.9577391 | 0 | 0 | 0.0190545
SARK1/8 |  |  | 0 | 0 | 0 | 99.2384 | 0 | 0.06705297 | 0.007005534 | 0 | 0 | 0.0640506 | 0 | 0 | 0 | 0.602476 | 0 | 0.01000791 | 0.0110087
SARK 1 | TN05 sf 43 | Copper ingot fragment | 0.003634762 | 0.004513538 | 0.008148417 | 98.67398 | 0 | 0.0966825 | 0.01154163 | 0.02743359 | 0.02533671 | 0.04172645 | 0 | 0.009280402 | 0.01330213 | 1.076527 | 0 | 0.001250988 | 0.006640133
SARK2/1 | TN05 sf 45 | Copper ingot fragment | 0 | 0.02192218 | 0 | 98.60993 | 0 | 0 | 0 | 0 | 0 | 0 | 0 | 0.01295401 | 0 | 1.355189 | 0 | 0 | 0
SARK2/2 |  |  | 0.02497752 | 0 | 0.01998202 | 98.92097 | 0 | 0.01099011 | 0.03197123 | 0 | 0 | 0 | 0 | 0.05095414 | 0.03297033 | 0.8842042 | 0 | 0 | 0.02297932
SARK2/3 |  |  | 0.03326177 | 0.01511899 | 0.03830143 | 98.09198 | 0 | 0.007055527 | 0.02822211 | 0 | 0.02217451 | 0 | 0 | 0 | 0 | 1.763882 | 0 | 0 | 0
SARK2/4 |  |  | 0 | 0 | 0 | 97.93557 | 0 | 0 | 0 | 0 | 0 | 0 | 0 | 0 | 0 | 2.064426 | 0 | 0 | 0
SARK2/5 |  |  | 0.005008113 | 0.01602596 | 0.01201947 | 98.65983 | 0.03405517 | 0 | 0.03806166 | 0 | 0 | 0 | 0 | 0.07412007 | 0.02904706 | 1.131834 | 0 | 0 | 0
SARK2/6 |  |  | 0 | 0 | 0.03815146 | 99.11348 | 0 | 0.007027901 | 0 | 0 | 0 | 0 | 0 | 0 | 0 | 0.8323042 | 0 | 0 | 0.009035872
SARK2/7 |  |  | 0 | 0.0120355 | 0.03109172 | 98.74129 | 0 | 0.0341006 | 0 | 0 | 0 | 0 | 0 | 0.06118048 | 0 | 1.113284 | 0 | 0 | 0.007020711
SARK2/8 |  |  | 0.01813748 | 0 | 0.008061103 | 98.74851 | 0 | 0 | 0 | 0 | 0.05642772 | 0 | 0 | 0 | 0 | 1.16886 | 0 | 0 | 0
SARK2/9 |  |  | 0 | 0.008025199 | 0.0421323 | 99.48237 | 0 | 0.01304095 | 0 | 0 | 0.08928034 | 0 | 0 | 0.05818269 | 0 | 0.3069639 | 0 | 0 | 0
SARK 2 | TN05 sf 45 | Copper ingot fragment | 0.009042765 | 0.008125314 | 0.02108217 | 98.70044 | 0.003783908 | 0.008023898 | 0.01091722 | 0 | 0.01865362 | 0 | 0 | 0.02859905 | 0.00689082 | 1.180105 | 0 | 0 | 0.004337322
SARK3/1 | TN05 sf 42 | Copper ingot fragment | 0.01610711 | 0.02114058 | 0 | 98.27352 | 0.036241 | 0.008053556 | 0.0191272 | 0.07952887 | 0.168118 | 0 | 0.04429456 | 0.03221422 | 0 | 1.288569 | 0 | 0.01308703 | 0
SARK3/2 |  |  | 0 | 0.04052274 | 0.03849661 | 97.52811 | 0 | 0.02026137 | 0.01722217 | 0.03748354 | 0.08813697 | 0 | 0 | 0.1256205 | 0 | 2.097052 | 0 | 0 | 0.00709148
SARK3/3 |  |  | 0.02217966 | 0 | 0.06452263 | 98.62889 | 0.008065329 | 0 | 0 | 0.03024498 | 0.05544914 | 0 | 0 | 0.08367779 | 0.04032665 | 1.058574 | 0 | 0 | 0.008065329
SARK3/4 |  |  | 0 | 0.02898956 | 0.01199568 | 98.6245 | 0 | 0 | 0 | 0 | 0.07997121 | 0 | 0 | 0.02898956 | 0.0199928 | 1.199568 | 0 | 0.005997841 | 0
SARK3/5 |  |  | 0 | 0 | 0.04834129 | 98.90829 | 0 | 0.0100711 | 0.05136262 | 0.1379741 | 0.1661732 | 0 | 0.02215642 | 0 | 0.01208532 | 0.6435434 | 0 | 0 | 0
SARK3/6 |  |  | 0 | 0.009019844 | 0.04008819 | 98.59691 | 0.01403087 | 0 | 0.05411906 | 0.07215875 | 0.1463219 | 0 | 0.03607937 | 0.01904189 | 0 | 1.012227 | 0 | 0 | 0
SARK3/7 |  |  | 0.01809827 | 0 | 0 | 99.4299 | 0.02714741 | 0.008043677 | 0.02513649 | 0 | 0.04524568 | 0 | 0.03418563 | 0.0673658 | 0 | 0.3378344 | 0 | 0.007038218 | 0
SARK 3 | TN05 sf 42 | Copper ingot fragment | 0.008055006 | 0.01423896 | 0.02906349 | 98.57002 | 0.01221209 | 0.006632815 | 0.0238525 | 0.05105575 | 0.1070594 | 0 | 0.01953086 | 0.05098711 | 0.01034354 | 1.091053 | 0 | 0.00373187 | 0.002165258
SARK4/1 | TN05 sf 44 | Copper ingot fragment | 0 | 0 | 0.1321617 | 98.41507 | 0.01412415 | 0 | 0 | 0 | 0.07465623 | 0 | 0 | 0 | 0 | 1.331706 | 0 | 0.009079812 | 0.02320396
SARK4/2 |  |  | 0 | 0.01503684 | 0.1012481 | 98.98251 | 0 | 0 | 0 | 0 | 0.06014736 | 0 | 0 | 0.007017192 | 0 | 0.7809132 | 0.009022104 | 0.04410806 | 0
SARK4/3 |  |  | 0.03212368 | 0.01505797 | 0.1726648 | 97.56563 | 0 | 0 | 0 | 0 | 0 | 0 | 0 | 0.1305024 | 0.07629373 | 2.00773 | 0 | 0 | 0
SARK4/4 |  |  | 0 | 0.007028536 | 0.1656726 | 98.43967 | 0 | 0.006024459 | 0 | 0 | 0.04016306 | 0 | 0 | 0 | 0 | 1.325381 | 0 | 0 | 0.01606522
SARK4/5 |  |  | 0.00605449 | 0.01311806 | 0.1553986 | 98.69828 | 0 | 0.02623613 | 0.01311806 | 0 | 0.02825429 | 0 | 0 | 0.01614531 | 0.03229062 | 1.006054 | 0.005045409 | 0 | 0
SARK4/6 |  |  | 0 | 0 | 0.1275818 | 98.42884 | 0 | 0 | 0 | 0 | 0.06529776 | 0 | 0 | 0.05424737 | 0.03013743 | 1.225589 | 0 | 0.0683115 | 0
SARK4/7 |  |  | 0 | 0 | 0.1233071 | 98.585 | 0 | 0.01819284 | 0 | 0 | 0.0444714 | 0 | 0 | 0.02627855 | 0 | 1.202749 | 0 | 0 | 0
SARK4/8 |  |  | 0 | 0 | 0.1664615 | 98.11142 | 0.01210629 | 0.02320373 | 0 | 0 | 0.07667319 | 0 | 0 | 0 | 0 | 1.593995 | 0 | 0.01109744 | 0.005044289
SARK 4 | TN05 sf 44 | Copper ingot fragment | 0.004772271 | 0.006280176 | 0.143062 | 98.4033 | 0.003278806 | 0.009207145 | 0.001639758 | 0 | 0.04870791 | 0 | 0 | 0.02927386 | 0.01734022 | 1.309265 | 0.001758439 | 0.0165746 | 0.005539185
Analysis | Number | Object | Fe | Co | Ni | Cu | Zn | As | Sb | Sn | Ag | Bi | Pb | Au | Cd | S | Al | Si | Mn
SARK5/1 | TN05 sf 46 | Copper ingot fragment | 0 | 0 | 0 | 98.67036 | 0 | 0 | 0.007019233 | 0 | 0.03008243 | 0 | 0 | 0.08623629 | 0.06517859 | 1.133105 | 0 | 0.00802198 | 0
SARK5/2 |  |  | 0.01407205 | 0 | 0.01206176 | 99.14764 | 0 | 0.03216468 | 0 | 0 | 0.02713895 | 0 | 0 | 0 | 0 | 0.7568752 | 0 | 0 | 0.01005146
SARK5/3 |  |  | 0 | 0.01715162 | 0 | 98.86396 | 0 | 0 | 0 | 0 | 0 | 0 | 0 | 0.09382945 | 0.0322854 | 0.9584729 | 0 | 0 | 0.03430324
SARK5/4 |  |  | 0 | 0 | 0 | 98.76742 | 0 | 0 | 0.005035044 | 0.005035044 | 0.05639249 | 0 | 0 | 0.1248691 | 0.07049061 | 0.9707565 | 0 | 0 | 0
SARK5/5 |  |  | 0 | 0.01205473 | 0.03817331 | 98.70813 | 0 | 0 | 0 | 0 | 0 | 0 | 0 | 0.04821891 | 0 | 1.175336 | 0.008036486 | 0 | 0.01004561
SARK5/6 |  |  | 0 | 0 | 0 | 98.56964 | 0.01919269 | 0.02020284 | 0.01515213 | 0 | 0.07273021 | 0 | 0 | 0 | 0 | 1.303083 | 0 | 0 | 0
SARK5/7 |  |  | 0.006074965 | 0 | 0.02733734 | 98.77893 | 0 | 0 | 0.01417492 | 0.0344248 | 0.03341231 | 0 | 0 | 0.03239981 | 0 | 1.073244 | 0 | 0 | 0
SARK5/8 |  |  | 0.01713002 | 0.00503824 | 0 | 98.78981 | 0 | 0 | 0 | 0 | 0 | 0 | 0 | 0 | 0.01108413 | 1.158795 | 0 | 0.01813766 | 0
SARK 5 | TN05 sf 46 | Copper ingot fragment | 0.004659629 | 0.004280574 | 0.009696551 | 98.78699 | 0.002399087 | 0.00654594 | 0.005172665 | 0.004932481 | 0.02746955 | 0 | 0 | 0.04819419 | 0.02237984 | 1.066208 | 0.001004561 | 0.003269956 | 0.006800039
SARK6/1 | TN05 sf 41 | Copper ingot fragment | 0 | 0.01610144 | 0.07446916 | 99.16474 | 0 | 0.03320922 | 0.07346282 | 0 | 0.07346282 | 0 | 0 | 0 | 0 | 0.5313475 | 0 | 0.03320922 | 0
SARK6/2 |  |  | 0.01107442 | 0 | 0.1026901 | 99.1664 | 0 | 0.04429768 | 0.1097374 | 0 | 0.03624356 | 0 | 0 | 0.03221649 | 0 | 0.4973421 | 0 | 0 | 0
SARK6/3 |  |  | 0 | 0.02107038 | 0.1133787 | 98.78996 | 0.00802681 | 0.02107038 | 0.08127145 | 0 | 0.03411394 | 0 | 0 | 0.07424799 | 0 | 0.8568619 | 0 | 0 | 0
SARK6/4 |  |  | 0 | 0 | 0.1264578 | 99.04856 | 0 | 0.03010899 | 0.07125795 | 0 | 0.06222526 | 0 | 0 | 0 | 0 | 0.6613942 | 0 | 0 | 0
SARK6/5 |  |  | 0.01500345 | 0 | 0.0800184 | 98.75271 | 0 | 0.02900667 | 0.09102093 | 0 | 0.1160267 | 0 | 0 | 0 | 0.0400092 | 0.8762015 | 0 | 0 | 0
SARK6/6 |  |  | 0.01405679 | 0 | 0.05120688 | 97.72481 | 0 | 0 | 0.07932045 | 0 | 0.1285192 | 0 | 0.2439857 | 0 | 0 | 1.676774 | 0 | 0.07229206 | 0.009036507
SARK6/7 |  |  | 0 | 0.02107164 | 0.1083685 | 99.03672 | 0.03010235 | 0.03913305 | 0.02508529 | 0 | 0.04113988 | 0 | 0 | 0.0260887 | 0.0862934 | 0.5709412 | 0 | 0 | 0.01505117
SARK6/8 |  |  | 0 | 0 | 0.09152259 | 96.10878 | 0 | 0.0281608 | 0.1599131 | 0 | 0.09856279 | 0 | 0 | 0.0633618 | 0 | 3.288779 | 0 | 0.1609188 | 0
SARK 6 | TN05 sf 41 | Copper ingot fragment | 0.005016833 | 0.007280432 | 0.093514 | 98.47408 | 0.004766145 | 0.02812335 | 0.08638368 | 0 | 0.07378677 | 0 | 0.03049821 | 0.02448937 | 0.01578782 | 1.119955 | 0 | 0.03330252 | 0.00301096
SARK7/1 | TN05 269 | Slender palstave | 0.006116333 | 0 | 0.09582254 | 92.2343 | 0.02956227 | 0.04281433 | 0.07441538 | 6.697384 | 0.02038778 | 0 | 0.5657608 | 0 | 0 | 0.2252849 | 0 | 0 | 0.00815511
SARK7/2 |  |  | 0.01680708 | 0.01785752 | 0.06617786 | 90.06492 | 0.03571504 | 0.1008425 | 0.09769113 | 8.235467 | 0.06407698 | 0.03256371 | 0.9044308 | 0.06197609 | 0 | 0.2909725 | 0 | 0.01050442 | 0
SARK7/3 |  |  | 0 | 0 | 0.1087675 | 89.77891 | 0.01423126 | 0.06912325 | 0.09148666 | 8.437103 | 0.09758577 | 0 | 0.6576874 | 0 | 0 | 0.745108 | 0 | 0 | 0
SARK7/4 |  |  | 0.08416534 | 0.0220934 | 0.08416534 | 90.7092 | 0.0378744 | 0.05681161 | 0.05891574 | 7.217178 | 0.1146753 | 0 | 0.882684 | 0.01998927 | 0 | 0.6848955 | 0.006312401 | 0.008416534 | 0.0126248
SARK7/5 |  |  | 0.01508235 | 0 | 0.08848312 | 94.05353 | 0 | 0.07541175 | 0.02815372 | 5.449756 | 0.06535685 | 0.05127999 | 0.1307137 | 0.03519215 | 0 | 0.00703843 | 0 | 0 | 0
SARK 7 | TN05 sf 269 | Slender palstave | 0.02443422 | 0.007990184 | 0.08868327 | 91.36817 | 0.02347659 | 0.06900068 | 0.07013253 | 7.207378 | 0.07241653 | 0.01676874 | 0.6282553 | 0.0234315 | 0 | 0.3906599 | 0.00126248 | 0.003784191 | 0.004155982
SARK8/1 | TN05 sf 39 | Plain socketed axe fragment | 0.0154499 | 0 | 0.09990936 | 86.62245 | 0 | 0.07209954 | 0.07312953 | 12.64832 | 0 | 0.08033949 | 0.2801582 | 0.0319298 | 0 | 0.07621951 | 0 | 0 | 0
SARK8/2 |  |  | 0.02633018 | 0.02531748 | 0.1124096 | 86.80858 | 0 | 0.1134223 | 0.04152067 | 12.36506 | 0.01924129 | 0.04557147 | 0.4212829 | 0 | 0 | 0.01316509 | 0 | 0.008101594 | 0
SARK8/3 |  |  | 0.007031996 | 0.008036566 | 0.0894068 | 87.22688 | 0 | 0.1034708 | 0.06630167 | 11.50234 | 0.1094982 | 0 | 0.8056658 | 0 | 0 | 0.06931539 | 0 | 0.01205485 | 0
SARK8/4 |  |  | 0 | 0 | 0.08170841 | 87.55914 | 0 | 0.1079358 | 0.07868217 | 11.59049 | 0.05043729 | 0.04337607 | 0.3843322 | 0 | 0 | 0.08170841 | 0 | 0.007061221 | 0.01513119
SARK8/5 |  |  | 0 | 0.006068268 | 0.1031606 | 87.16056 | 0.02730721 | 0.1041719 | 0.07686473 | 11.89381 | 0.03337547 | 0.06978508 | 0.489507 | 0 | 0 | 0.03539823 | 0 | 0 | 0
SARK 8 | TN05 sf 39 | Plain socketed axe fragment | 0.009762415 | 0.007884463 | 0.09731895 | 87.07552 | 0.005461441 | 0.1002201 | 0.06729976 | 12 | 0.04251045 | 0.04781442 | 0.4761892 | 0.006385959 | 0 | 0.05516133 | 0 | 0.005443533 | 0.003026237
Analysis | Number | Object | Fe | Co | Ni | Cu | Zn | As | Sb | Sn | Ag | Bi | Pb | Au | Cd | S | Al | Si | Mn
SARK9/1 | TN05 sf 38 | Plain socketed axe fragment | 0.1228693 | 0 | 0.06455845 | 83.83227 | 0 | 0.137447 | 0.06247592 | 14.06749 | 0.1103741 | 0.08642502 | 1.33282 | 0 | 0 | 0.1395296 | 0.02290784 | 0.02082531 | 0
SARK9/2 |  |  | 0 | 0 | 0.07382611 | 91.42302 | 0.008090533 | 0.07382611 | 0.0788827 | 7.645554 | 0.0910185 | 0.0242716 | 0.4227304 | 0 | 0 | 0.1466409 | 0 | 0 | 0.0121358
SARK9/3 |  |  | 0 | 0.01624349 | 0.0954305 | 89.23767 | 0 | 0.08121745 | 0.1705566 | 10.2334 | 0.09035441 | 0 | 0.02944133 | 0 | 0 | 0.01421305 | 0 | 0 | 0.03147176
SARK9/4 |  |  | 0.02732655 | 0 | 0.0931127 | 85.21836 | 0 | 0.06274986 | 0.09716107 | 13.74424 | 0 | 0.04554425 | 0.5526036 | 0.03441121 | 0 | 0.1163909 | 0 | 0.008096756 | 0
SARK9/5 |  |  | 0.1809118 | 0 | 0.100735 | 84.36038 | 0.08223262 | 0.08120471 | 0.07709308 | 14.30848 | 0.05447911 | 0 | 0.5848795 | 0.05036748 | 0 | 0.1140978 | 0.005139538 | 0 | 0
SARK 9 | TN05 sf 38 | Plain socketed axe fragment | 0.06622152 | 0.003248698 | 0.08553254 | 86.81434 | 0.01806463 | 0.08728903 | 0.09723388 | 11.99983 | 0.06924523 | 0.03124818 | 0.5844949 | 0.01695574 | 0 | 0.1061744 | 0.005609475 | 0.005784413 | 0.008721512
SARK10/1 | TN05 sf 37 | Plain socketed axe fragment | 0.06232471 | 0.007271216 | 0.1454243 | 86.80794 | 0.01973616 | 0.5827361 | 0.374987 | 10.69908 | 0.1610055 | 0 | 0.81957 | 0 | 0 | 0.3012361 | 0 | 0.01869741 | 0
SARK10/2 |  |  | 0.08429246 | 0 | 0.1883572 | 87.79945 | 0 | 0.4943077 | 0.3267634 | 9.906966 | 0.1248777 | 0 | 1.008388 | 0 | 0 | 0.05515433 | 0 | 0.01144712 | 0
SARK10/3 |  |  | 0 | 0 | 0.1702796 | 86.69984 | 0.03874625 | 0.5791545 | 0.3956196 | 10.89993 | 0.1753778 | 0 | 0.9176744 | 0.01529457 | 0 | 0.09788527 | 0 | 0.01019638 | 0
SARK10/4 |  |  | 0.01416201 | 0.01213887 | 0.1699442 | 87.6224 | 0 | 0.5442259 | 0.3935017 | 10.227 | 0.16084 | 0.03945132 | 0.64336 | 0.03135874 | 0.02023145 | 0.1213887 | 0 | 0 | 0
SARK10/5 |  |  | 0.1147435 | 0.008195966 | 0.2253891 | 87.88124 | 0.02048991 | 0.4548761 | 0.3360346 | 10.13226 | 0.1710908 | 0 | 0.5901095 | 0 | 0 | 0.06556772 | 0 | 0 | 0
SARK 10 | TN05 sf 37 | Plain socketed axe fragment | 0.05510454 | 0.00552121 | 0.1798789 | 87.36217 | 0.01579447 | 0.5310601 | 0.3653813 | 10.37305 | 0.1586384 | 0.007890265 | 0.7958203 | 0.009330664 | 0.00404629 | 0.1282464 | 0 | 0.008068184 | 0
Analysis | Number | Object | Fe | Co | Ni | Cu | Zn | As | Sb | Sn | Ag | Bi | Pb | Au | Cd | S | Al | Si | Mn
SARK 1 | TN05 sf 43 | Copper ingot fragment | 0.003634762 | 0.004513538 | 0.008148417 | 98.67398 | 0 | 0.0966825 | 0.01154163 | 0.02743359 | 0.02533671 | 0.04172645 | 0 | 0.009280402 | 0.01330213 | 1.076527 | 0 | 0.001250988 | 0.006640133
SARK 2 | TN05 sf 45 | Copper ingot fragment | 0.009042765 | 0.008125314 | 0.02108217 | 98.70044 | 0.003783908 | 0.008023898 | 0.01091722 | 0 | 0.01865362 | 0 | 0 | 0.02859905 | 0.00689082 | 1.180105 | 0 | 0 | 0.004337322
SARK 3 | TN05 sf 42 | Copper ingot fragment | 0.008055006 | 0.01423896 | 0.02906349 | 98.57002 | 0.01221209 | 0.006632815 | 0.0238525 | 0.05105575 | 0.1070594 | 0 | 0.01953086 | 0.05098711 | 0.01034354 | 1.091053 | 0 | 0.00373187 | 0.002165258
SARK 4 | TN05 sf 44 | Copper ingot fragment | 0.004772271 | 0.006280176 | 0.143062 | 98.4033 | 0.003278806 | 0.009207145 | 0.001639758 | 0 | 0.04870791 | 0 | 0 | 0.02927386 | 0.01734022 | 1.309265 | 0.001758439 | 0.0165746 | 0.005539185
SARK 5 | TN05 sf 46 | Copper ingot fragment | 0.004659629 | 0.004280574 | 0.009696551 | 98.78699 | 0.002399087 | 0.00654594 | 0.005172665 | 0.004932481 | 0.02746955 | 0 | 0 | 0.04819419 | 0.02237984 | 1.066208 | 0.001004561 | 0.003269956 | 0.006800039
SARK 6 | TN05 sf 41 | Copper ingot fragment | 0.005016833 | 0.007280432 | 0.093514 | 98.47408 | 0.004766145 | 0.02812335 | 0.08638368 | 0 | 0.07378677 | 0 | 0.03049821 | 0.02448937 | 0.01578782 | 1.119955 | 0 | 0.03330252 | 0.00301096
SARK 7 | TN05 sf 269 | Slender palstave | 0.02443422 | 0.007990184 | 0.08868327 | 91.36817 | 0.02347659 | 0.06900068 | 0.07013253 | 7.207378 | 0.07241653 | 0.01676874 | 0.6282553 | 0.0234315 | 0 | 0.3906599 | 0.00126248 | 0.003784191 | 0.004155982
SARK 8 | TN05 sf 39 | Plain socketed axe fragment | 0.009762415 | 0.007884463 | 0.09731895 | 87.07552 | 0.005461441 | 0.1002201 | 0.06729976 | 12 | 0.04251045 | 0.04781442 | 0.4761892 | 0.006385959 | 0 | 0.05516133 | 0 | 0.005443533 | 0.003026237
SARK 9 | TN05 sf 38 | Plain socketed axe fragment | 0.06622152 | 0.003248698 | 0.08553254 | 86.81434 | 0.01806463 | 0.08728903 | 0.09723388 | 11.99983 | 0.06924523 | 0.03124818 | 0.5844949 | 0.01695574 | 0 | 0.1061744 | 0.005609475 | 0.005784413 | 0.008721512
SARK 10 | TN05 sf 37 | Plain socketed axe fragment | 0.05510454 | 0.00552121 | 0.1798789 | 87.36217 | 0.01579447 | 0.5310601 | 0.3653813 | 10.37305 | 0.1586384 | 0.007890265 | 0.7958203 | 0.009330664 | 0.00404629 | 0.1282464 | 0 | 0.008068184 | 0
Table 51.